## after_exposure
BE_Ge 3d 3 | CPS_Ge 3d 3 | Ge 3d_1_Ge 3d 3 | Ge 3d_2_Ge 3d 3 | Ge 3d_3_Ge 3d 3 | Ge 3d_4_Ge 3d 3 | Ge 3d_5_Ge 3d 3 | Background_Ge 3d 3 | Envelope_Ge 3d 3
37 | 557.5 | 558.324 | 560.736 | 557.504 | 557.554 | 564.535 | 557.5 | 568.653
36.9 | 543.75 | 544.618 | 547.19 | 543.754 | 543.807 | 551.29 | 543.75 | 555.66 | Normalised_Residual_Ge 3d 1 | Residual_Ge 3d 1
36.8 | 534.792 | 535.707 | 538.436 | 534.796 | 534.851 | 542.887 | 534.792 | 547.511 | 0 | 0
36.7 | 535.417 | 536.383 | 539.265 | 535.421 | 535.478 | 544.124 | 535.417 | 549.005 | 0 | 0
36.6 | 535.208 | 536.23 | 539.303 | 535.213 | 535.272 | 544.592 | 535.208 | 549.776 | 0 | 0
36.5 | 554.375 | 555.456 | 558.817 | 554.38 | 554.441 | 564.507 | 554.375 | 570.1 | 0 | 0
36.4 | 537.917 | 539.062 | 542.706 | 537.921 | 537.985 | 548.879 | 537.917 | 554.887 | 0 | 0
36.3 | 539.792 | 541.006 | 544.78 | 539.797 | 539.863 | 551.679 | 539.792 | 557.958 | 0 | 0
36.2 | 551.25 | 552.54 | 556.606 | 551.255 | 551.325 | 564.171 | 551.25 | 570.896 | 0.682548 | 34.8367
36.1 | 520.208 | 521.579 | 525.968 | 520.214 | 520.286 | 534.288 | 520.208 | 541.502 | 0.725637 | 37.043
36 | 503.542 | 505.002 | 509.748 | 503.547 | 503.623 | 518.924 | 503.542 | 526.677 | 1.64169 | 83.1126
35.9 | 517.083 | 518.64 | 523.784 | 517.089 | 517.168 | 533.938 | 517.083 | 542.285 | 2.30283 | 115.922
35.8 | 541.042 | 542.704 | 548.291 | 541.048 | 541.13 | 559.565 | 541.042 | 568.571 | 2.18399 | 110.156
35.7 | 541.875 | 543.653 | 549.734 | 541.881 | 541.968 | 562.301 | 541.875 | 572.037 | 3.44637 | 171.87
35.6 | 529.375 | 531.28 | 537.916 | 529.382 | 529.472 | 551.978 | 529.375 | 562.527 | 3.26221 | 163.143
35.5 | 562.083 | 564.129 | 571.387 | 562.09 | 562.184 | 587.193 | 562.083 | 598.65 | 1.79325 | 91.0682
35.4 | 550.833 | 550.95 | 558.912 | 548.757 | 548.855 | 576.761 | 548.75 | 589.235 | 0.872203 | 44.7467
35.3 | 533.333 | 550.997 | 559.757 | 548.634 | 548.738 | 580.019 | 548.627 | 593.638 | 4.79703 | 237.295
35.2 | 562.708 | 551.063 | 560.73 | 548.511 | 548.619 | 583.863 | 548.503 | 598.775 | 2.38369 | 120.889
35.1 | 562.917 | 551.149 | 561.853 | 548.386 | 548.5 | 588.433 | 548.378 | 604.811 | 2.0343 | 103.71
35 | 565.208 | 551.259 | 563.154 | 548.26 | 548.379 | 593.913 | 548.251 | 611.96 | 2.86054 | 144.987
34.9 | 587.5 | 551.398 | 564.666 | 548.133 | 548.257 | 600.549 | 548.124 | 620.508 | 2.49137 | 127.035
34.8 | 575.417 | 551.569 | 566.431 | 548.005 | 548.137 | 608.681 | 547.995 | 630.842 | 2.1485 | 110.225
34.7 | 605.417 | 551.78 | 568.504 | 547.876 | 548.015 | 618.784 | 547.866 | 643.495 | 3.42244 | 174.04
34.6 | 622.708 | 552.036 | 570.95 | 547.746 | 547.893 | 631.538 | 547.735 | 659.221 | 2.88658 | 148.118
34.5 | 660.417 | 552.35 | 573.857 | 547.615 | 547.77 | 647.934 | 547.604 | 679.108 | 3.94433 | 201.315
34.4 | 662.292 | 552.731 | 577.336 | 547.483 | 547.645 | 669.411 | 547.472 | 704.717 | 3.44826 | 177.811
34.3 | 730 | 553.193 | 581.533 | 547.351 | 547.523 | 698.038 | 547.339 | 738.283 | 3.15456 | 164.219
34.2 | 773.75 | 553.758 | 586.656 | 547.218 | 547.401 | 736.81 | 547.205 | 783.021 | 3.33601 | 174.814
34.1 | 815 | 554.448 | 592.97 | 547.084 | 547.278 | 790.055 | 547.071 | 843.553 | 3.71191 | 195.854
34 | 930.208 | 555.291 | 600.872 | 546.95 | 547.155 | 863.912 | 546.936 | 926.437 | 4.0135 | 213.961
33.9 | 1029.58 | 556.325 | 610.924 | 546.815 | 547.031 | 966.8 | 546.8 | 1040.69 | 2.93708 | 160.736
33.8 | 1181.88 | 557.599 | 623.953 | 546.679 | 546.91 | 1109.83 | 546.664 | 1198.32 | 2.63049 | 147.425
33.7 | 1419.79 | 559.17 | 641.263 | 546.544 | 546.791 | 1306.97 | 546.527 | 1414.63 | 0.995224 | 58.1078
33.6 | 1705.21 | 561.108 | 664.72 | 546.408 | 546.672 | 1574.7 | 546.391 | 1708.05 | 2.03384 | 121.827
33.5 | 2108.54 | 563.508 | 697.195 | 546.272 | 546.553 | 1930.9 | 546.254 | 2099.41 | 1.20757 | 76.0383
33.4 | 2615.42 | 566.487 | 742.988 | 546.137 | 546.435 | 2392.78 | 546.117 | 2610.36 | 1.22534 | 81.3816
33.3 | 3287.71 | 570.173 | 808.35 | 546.002 | 546.321 | 2973.67 | 545.981 | 3260.59 | 1.03326 | 73.2738
33.2 | 4078.75 | 574.727 | 902.602 | 545.868 | 546.214 | 3679 | 545.846 | 4065.03 | -1.31466 | -101.986
33.1 | 4958.13 | 580.351 | 1037.97 | 545.736 | 546.109 | 4502 | 545.713 | 5029.32 | 0.118581 | 9.90204
33 | 6171.25 | 587.262 | 1230.62 | 545.606 | 546.005 | 5419.98 | 545.581 | 6147.15 | -0.409191 | -37.4829
32.9 | 7422.92 | 595.693 | 1500.09 | 545.478 | 545.905 | 6392.52 | 545.452 | 7397.87 | 0.461986 | 46.2563
32.8 | 8757.71 | 605.91 | 1866.74 | 545.354 | 545.812 | 7362.43 | 545.326 | 8744.94 | -3.15135 | -352.571
32.7 | 10110.2 | 618.236 | 2350.67 | 545.234 | 545.738 | 8260.31 | 545.204 | 10139.4 | 0.884865 | 106.68
32.6 | 11552.5 | 632.921 | 2964.13 | 545.119 | 545.669 | 9012.4 | 545.087 | 11519.9 | 0.506192 | 66.8001
32.5 | 12812.3 | 650.236 | 3707.77 | 545.01 | 545.589 | 9550.62 | 544.975 | 12819.3 | 0.722079 | 103.456
32.4 | 13942.3 | 670.438 | 4564.46 | 544.907 | 545.537 | 9823.05 | 544.87 | 13968.9 | -0.14663 | -22.7285
32.3 | 14888.3 | 693.741 | 5493.92 | 544.811 | 545.499 | 9802.46 | 544.772 | 14901.3 | -1.04338 | -173.514
32.2 | 15553.1 | 720.209 | 6434.53 | 544.724 | 545.476 | 9490.91 | 544.681 | 15557.1 | -0.67252 | -118.501
32.1 | 15918.5 | 749.841 | 7307 | 544.644 | 545.47 | 8919.43 | 544.597 | 15888 | 0.207285 | 38.309
32 | 15867.9 | 782.539 | 8025.96 | 544.572 | 545.482 | 8142.75 | 544.522 | 15863.2 | 1.54905 | 297.24
31.9 | 15455.8 | 817.991 | 8511.23 | 544.51 | 545.514 | 7230.36 | 544.455 | 15471.8 | 0.434917 | 86.402
31.8 | 14735.2 | 855.715 | 8707.85 | 544.455 | 545.568 | 6255.99 | 544.396 | 14732 | 0.0832684 | 16.9324
31.7 | 13691.9 | 895.08 | 8590.49 | 544.408 | 545.647 | 5287.76 | 544.344 | 13686 | 0.268781 | 55.339
31.6 | 12435 | 935.284 | 8174 | 544.37 | 545.753 | 4380.71 | 544.299 | 12402.9 | -2.36175 | -490.852
31.5 | 10952.3 | 975.337 | 7508.32 | 544.338 | 545.89 | 3572.82 | 544.26 | 10969.7 | 0.544364 | 111.552
31.4 | 9477.29 | 1014.17 | 6666.4 | 544.312 | 546.062 | 2884.41 | 544.227 | 9478.45 | -0.554326 | -111.929
31.3 | 8018.33 | 1050.61 | 5735.11 | 544.293 | 546.275 | 2320.32 | 544.198 | 8019.82 | 0.532662 | 104.286
31.2 | 6571.46 | 1083.46 | 4795.9 | 544.278 | 546.538 | 1873.78 | 544.174 | 6667.26 | 1.17812 | 221.48
31.1 | 5489.79 | 1111.62 | 3916.05 | 544.267 | 546.862 | 1530.69 | 544.152 | 5472.87 | -0.685959 | -123.352
31 | 4517.92 | 1134.09 | 3140.57 | 544.262 | 547.26 | 1273.59 | 544.133 | 4463.24 | -0.0817707 | -13.8308
30.9 | 3674.79 | 1149.95 | 2493.47 | 544.261 | 547.754 | 1084.68 | 544.116 | 3643.65 | 1.47757 | 232.148
30.8 | 3042.71 | 1158.63 | 1977.29 | 544.261 | 548.373 | 947.799 | 544.101 | 2999.94 | 0.4294 | 62.6792
30.7 | 2506.25 | 1159.83 | 1582.08 | 544.271 | 549.157 | 849.359 | 544.087 | 2508.35 | -1.42986 | -193.428
30.6 | 2127.5 | 1153.5 | 1289.84 | 544.282 | 550.168 | 778.64 | 544.074 | 2140.14 | -1.47117 | -182.638
30.5 | 1849.79 | 1139.76 | 1079.24 | 544.294 | 551.497 | 727.561 | 544.062 | 1866.11 | -0.838483 | -95.1669
30.4 | 1651.25 | 1119.28 | 930.87 | 544.324 | 553.292 | 690.264 | 544.05 | 1661.83 | 1.22614 | 126.536
30.3 | 1482.08 | 1092.81 | 827.353 | 544.347 | 555.789 | 662.631 | 544.039 | 1506.77 | -0.246181 | -23.6
30.2 | 1379.17 | 1061.29 | 755.408 | 544.386 | 559.373 | 641.818 | 544.029 | 1386.16 | -1.41788 | -127.033
30.1 | 1264.79 | 1025.8 | 705.209 | 544.438 | 564.653 | 625.856 | 544.019 | 1289.88 | 0.693186 | 57.3964
30 | 1203.75 | 987.568 | 669.651 | 544.505 | 572.604 | 613.378 | 544.009 | 1211.67 | 2.71448 | 209.173
29.9 | 1143.75 | 947.737 | 644.071 | 544.592 | 584.76 | 603.443 | 544 | 1148.6 | 0.307539 | 22.8574
29.8 | 1115 | 907.417 | 625.268 | 544.707 | 603.345 | 595.404 | 543.99 | 1100.18 | 1.18016 | 83.3497
29.7 | 1085.42 | 867.634 | 611.133 | 544.86 | 631.372 | 588.808 | 543.982 | 1067.88 | 1.21757 | 82.6517
29.6 | 1075 | 829.24 | 600.277 | 545.067 | 672.542 | 583.332 | 543.973 | 1054.57 | -1.14541 | -76.5026
29.5 | 1092.5 | 792.925 | 591.744 | 545.354 | 730.853 | 578.738 | 543.965 | 1063.76 | -1.44474 | -94.03
29.4 | 1092.5 | 759.261 | 584.924 | 545.762 | 809.413 | 574.85 | 543.956 | 1098.38 | -0.0932859 | -5.87405
29.3 | 1189.79 | 728.546 | 579.388 | 546.363 | 909.261 | 571.533 | 543.949 | 1159.3 | 0.0861478 | 5.33352
29.2 | 1239.79 | 700.958 | 574.832 | 547.295 | 1027.82 | 568.683 | 543.941 | 1243.82 | -1.48984 | -92.7899
29.1 | 1324.38 | 676.563 | 571.048 | 548.847 | 1157.64 | 566.219 | 543.934 | 1344.58 | -2.02808 | -127.285
29 | 1431.67 | 655.302 | 567.869 | 551.679 | 1286.47 | 564.076 | 543.927 | 1449.68 | -1.24306 | -78.6375
28.9 | 1522.5 | 636.972 | 565.178 | 557.304 | 1398.78 | 562.202 | 543.921 | 1544.75 | 0.242444 | 15.541
28.8 | 1608.13 | 621.349 | 562.882 | 569.097 | 1478.58 | 560.556 | 543.915 | 1616.8 | 0.65435 | 43.2317
28.7 | 1688.54 | 608.2 | 560.909 | 593.508 | 1513.5 | 559.104 | 543.91 | 1659.58 | 1.27667 | 87.2069
28.6 | 1705.83 | 597.219 | 559.205 | 640.086 | 1497.89 | 557.817 | 543.906 | 1676.6 | 1.10585 | 78.5464
28.5 | 1651.04 | 588.111 | 557.723 | 717.16 | 1434.27 | 556.673 | 543.902 | 1678.33 | -0.0920337 | -6.8136
28.4 | 1697.29 | 580.607 | 556.428 | 821.997 | 1332.7 | 555.652 | 543.898 | 1671.79 | -1.85629 | -142.657
28.3 | 1639.38 | 574.477 | 555.293 | 931.505 | 1208.32 | 554.738 | 543.895 | 1648.76 | 1.56113 | 119.393
28.2 | 1564.58 | 569.468 | 554.291 | 1006.3 | 1077.19 | 553.917 | 543.893 | 1585.6 | -0.386211 | -30.2307
28.1 | 1468.33 | 565.384 | 553.405 | 1012.84 | 953.111 | 553.178 | 543.892 | 1462.35 | -1.48916 | -118.17
28 | 1287.29 | 562.061 | 552.618 | 948.086 | 845.473 | 552.51 | 543.891 | 1285.19 | 1.16613 | 91.3982
27.9 | 1111.67 | 559.357 | 551.916 | 841.556 | 758.623 | 551.906 | 543.89 | 1087.8 | -0.0192997 | -1.52407
27.8 | 913.542 | 557.144 | 551.288 | 733.638 | 692.761 | 551.357 | 543.889 | 910.631 | -0.217402 | -17.0019
27.7 | 766.25 | 555.328 | 550.724 | 651.07 | 645.427 | 550.858 | 543.889 | 777.849 | 0.0754093 | 5.7167
27.6 | 671.667 | 553.833 | 550.217 | 599.669 | 612.771 | 550.402 | 543.889 | 691.336 | 0.648094 | 46.5185
27.5 | 621.667 | 552.593 | 549.759 | 572.145 | 590.925 | 549.986 | 543.889 | 639.851 | -1.18314 | -80.3924
27.4 | 564.375 | 551.557 | 549.344 | 558.738 | 576.581 | 549.604 | 543.889 | 610.269 | 0.175243 | 10.9383
27.3 | 552.708 | 550.687 | 548.968 | 552.351 | 567.215 | 549.413 | 543.889 | 593.077 | -0.0986907 | -5.76813
27.2 | 542.917 | 549.952 | 548.767 | 549.173 | 561.033 | 549.053 | 543.889 | 582.423 | -0.511896 | -28.5104
27.1 | 536.042 | 541.479 | 540.572 | 539.609 | 549.024 | 540.846 | 536.042 | 567.364 | 0.999026 | 53.0143
27 | 520.208 | 525.108 | 524.392 | 522.756 | 530.319 | 524.697 | 520.208 | 546.438 | 2.06431 | 106.187
26.9 | 535.208 | 539.643 | 539.109 | 537.102 | 543.276 | 539.485 | 535.208 | 557.783 | 2.64937 | 133.839
26.8 | 537.292 | 541.323 | 540.988 | 538.743 | 543.859 | 541.357 | 537.292 | 557.104 | 1.57068 | 79.5795
26.7 | 533.333 | 537.01 | 536.826 | 534.472 | 538.768 | 537.188 | 533.333 | 550.93 | 1.37009 | 69.2271
26.6 | 555.625 | 558.99 | 558.913 | 556.536 | 560.183 | 559.268 | 555.625 | 571.391 | 2.9397 | 145.804
26.5 | 552.5 | 555.589 | 555.584 | 553.241 | 556.367 | 555.932 | 552.5 | 566.713 | 3.40327 | 167.626
26.4 | 562.5 | 565.344 | 565.38 | 563.112 | 565.812 | 565.72 | 562.5 | 575.368 | 4.12563 | 201.397
26.3 | 583.958 | 586.583 | 586.665 | 584.469 | 586.819 | 587.017 | 583.958 | 595.721 | 0 | 0
26.2 | 588.125 | 590.553 | 590.704 | 588.556 | 590.615 | 591.052 | 588.125 | 598.98 | 0 | 0
26.1 | 592.083 | 594.335 | 594.534 | 592.45 | 594.265 | 594.878 | 592.083 | 602.13 | 0 | 0
26 | 609.167 | 611.259 | 611.49 | 609.482 | 611.09 | 611.829 | 609.167 | 618.483 | 0 | 0
25.9 | 619.583 | 621.531 | 621.779 | 619.864 | 621.288 | 622.113 | 619.583 | 628.242 | 0 | 0
25.8 | 631.667 | 633.484 | 633.734 | 631.906 | 633.185 | 634.064 | 631.667 | 639.706 | 0 | 0
25.7 | 635.833 | 637.531 | 637.788 | 636.045 | 637.192 | 638.098 | 635.833 | 643.322
25.6 | 648.125 | 649.714 | 649.996 | 648.313 | 649.346 | 650.301 | 648.125 | 655.17
25.5 | 682.083 | 683.573 | 683.87 | 682.247 | 683.184 | 684.173 | 682.083 | 688.713
25.4 | 728.333 | 729.732 | 730.036 | 728.48 | 729.33 | 730.335 | 728.333 | 734.58
25.3 | 717.708 | 719.023 | 719.327 | 717.84 | 718.613 | 719.623 | 717.708 | 723.593
25.2 | 715.625 | 716.863 | 717.159 | 715.741 | 716.449 | 717.453 | 715.625 | 721.165
25.1 | 771.042 | 772.208 | 772.5 | 771.148 | 771.795 | 772.782 | 771.042 | 776.266
25 | 795 | 796.101 | 796.4 | 795.096 | 795.69 | 796.662 | 795 | 799.949

## before_exposure
BE_Ge 3d 3 | CPS_Ge 3d 3 | Ge 3d_1_Ge 3d 3 | Ge 3d_2_Ge 3d 3 | Ge 3d_3_Ge 3d 3 | Ge 3d_4_Ge 3d 3 | Background_Ge 3d 3 | Envelope_Ge 3d 3
37 | 1253.33 | 1254.87 | 1259.53 | 1253.56 | 1253.51 | 1253.33 | 1261.47
36.9 | 1223.33 | 1224.94 | 1229.95 | 1223.56 | 1223.52 | 1223.33 | 1231.97
36.8 | 1226.67 | 1228.35 | 1233.74 | 1226.91 | 1226.86 | 1226.67 | 1235.85
36.7 | 1269.58 | 1271.35 | 1277.15 | 1269.83 | 1269.78 | 1269.58 | 1279.36
36.6 | 1216.67 | 1218.51 | 1224.78 | 1216.93 | 1216.87 | 1216.67 | 1227.1
36.5 | 1236.46 | 1238.4 | 1245.18 | 1236.73 | 1236.67 | 1236.46 | 1247.6
36.4 | 1232.29 | 1234.33 | 1241.68 | 1232.57 | 1232.51 | 1232.29 | 1244.22
36.3 | 1258.54 | 1260.68 | 1268.67 | 1258.84 | 1258.77 | 1258.54 | 1271.33
36.2 | 1217.5 | 1219.75 | 1228.44 | 1217.81 | 1217.74 | 1217.5 | 1231.24
36.1 | 1210.83 | 1213.2 | 1222.69 | 1211.15 | 1211.08 | 1210.83 | 1225.62
36 | 1228.33 | 1230.82 | 1241.2 | 1228.67 | 1228.59 | 1228.33 | 1244.29
35.9 | 1216.88 | 1219.5 | 1230.89 | 1217.23 | 1217.14 | 1216.88 | 1234.13
35.8 | 1209.38 | 1212.14 | 1224.67 | 1209.74 | 1209.66 | 1209.38 | 1228.08
35.7 | 1195.63 | 1198.55 | 1212.37 | 1196.01 | 1195.92 | 1195.63 | 1215.96
35.6 | 1230.63 | 1233.71 | 1249.01 | 1231.03 | 1230.93 | 1230.63 | 1252.8
35.5 | 1198.13 | 1201.4 | 1218.38 | 1198.55 | 1198.44 | 1198.13 | 1222.39
35.4 | 1174.58 | 1178.05 | 1196.99 | 1175.02 | 1174.92 | 1174.58 | 1201.23
35.3 | 1153.33 | 1169.79 | 1190.99 | 1166.57 | 1166.46 | 1166.11 | 1195.48
35.2 | 1170.42 | 1162.06 | 1185.91 | 1158.64 | 1158.52 | 1158.15 | 1190.66
35.1 | 1191.88 | 1154.26 | 1181.22 | 1150.62 | 1150.49 | 1150.11 | 1186.27
35 | 1194.58 | 1146.39 | 1177.05 | 1142.5 | 1142.37 | 1141.97 | 1182.41
34.9 | 1189.58 | 1138.46 | 1173.54 | 1134.3 | 1134.16 | 1133.74 | 1179.24
34.8 | 1185.21 | 1130.47 | 1170.91 | 1126.02 | 1125.87 | 1125.43 | 1176.99
34.7 | 1194.38 | 1122.42 | 1169.44 | 1117.66 | 1117.49 | 1117.03 | 1175.92
34.6 | 1168.33 | 1114.33 | 1169.5 | 1109.21 | 1109.03 | 1108.54 | 1176.42
34.5 | 1178.54 | 1106.18 | 1171.59 | 1100.67 | 1100.48 | 1099.97 | 1179
34.4 | 1212.08 | 1098 | 1176.41 | 1092.06 | 1091.85 | 1091.32 | 1184.36
34.3 | 1164.58 | 1089.79 | 1184.85 | 1083.37 | 1083.15 | 1082.59 | 1193.4
34.2 | 1198.54 | 1081.55 | 1198.16 | 1074.6 | 1074.37 | 1073.77 | 1207.36
34.1 | 1221.25 | 1073.31 | 1218 | 1065.76 | 1065.51 | 1064.88 | 1227.92
34 | 1222.92 | 1065.06 | 1246.52 | 1056.85 | 1056.57 | 1055.92 | 1257.26
33.9 | 1253.96 | 1056.83 | 1286.45 | 1047.87 | 1047.57 | 1046.87 | 1298.09
33.8 | 1335.21 | 1048.62 | 1341.18 | 1038.82 | 1038.5 | 1037.76 | 1353.84
33.7 | 1377.92 | 1040.48 | 1414.79 | 1029.7 | 1029.36 | 1028.58 | 1428.58
33.6 | 1497.08 | 1032.41 | 1511.99 | 1020.55 | 1020.16 | 1019.34 | 1527.08
33.5 | 1595.21 | 1024.45 | 1638.01 | 1011.34 | 1010.92 | 1010.04 | 1654.59
33.4 | 1802.29 | 1016.64 | 1798.33 | 1002.07 | 1001.62 | 1000.69 | 1816.59
33.3 | 1993.33 | 1009.04 | 1997.8 | 992.769 | 992.286 | 991.3 | 2018
33.2 | 2191.67 | 1001.71 | 2240.45 | 983.471 | 982.921 | 981.875 | 2262.93
33.1 | 2530 | 994.728 | 2528.55 | 974.15 | 973.55 | 972.427 | 2553.7
33 | 2863.13 | 988.202 | 2861.8 | 964.82 | 964.169 | 962.97 | 2890.08
32.9 | 3316.04 | 982.264 | 3236.49 | 955.496 | 954.794 | 953.518 | 3268.49
32.8 | 3749.17 | 977.084 | 3645.11 | 946.262 | 945.459 | 944.092 | 3681.64
32.7 | 4126.04 | 972.871 | 4075.39 | 937.072 | 936.184 | 934.708 | 4117.39
32.6 | 4570.42 | 969.889 | 4511.23 | 927.94 | 926.968 | 925.384 | 4559.88
32.5 | 5006.25 | 968.475 | 4933.22 | 918.889 | 917.83 | 916.138 | 4990
32.4 | 5395.21 | 969.052 | 5319.9 | 910.048 | 908.822 | 906.988 | 5386.86
32.3 | 5738.96 | 972.14 | 5649.54 | 901.319 | 899.944 | 897.952 | 5729.08
32.2 | 5995.83 | 978.379 | 5901.8 | 892.719 | 891.194 | 889.044 | 5996.97
32.1 | 6200.42 | 988.539 | 6060.14 | 884.264 | 882.584 | 880.275 | 6174.7
32 | 6265.63 | 1003.53 | 6114.07 | 876.169 | 874.197 | 871.656 | 6253
31.9 | 6226.67 | 1024.41 | 6059.52 | 868.081 | 865.972 | 863.191 | 6228.41
31.8 | 6063.54 | 1052.36 | 5899.53 | 860.327 | 857.901 | 854.881 | 6105.47
31.7 | 5893.96 | 1088.66 | 5643.92 | 852.811 | 849.999 | 846.72 | 5895.23
31.6 | 5575.63 | 1134.68 | 5308.23 | 845.547 | 842.367 | 838.705 | 5614.71
31.5 | 5264.17 | 1191.75 | 4911.78 | 838.549 | 834.871 | 830.825 | 5284.48
31.4 | 4875.21 | 1261.1 | 4476.74 | 831.836 | 827.5 | 823.07 | 4927.96
31.3 | 4551.04 | 1343.73 | 4024.73 | 825.433 | 820.337 | 815.428 | 4567.95
31.2 | 4206.25 | 1440.3 | 3575.58 | 819.38 | 813.45 | 807.888 | 4225.04
31.1 | 3943.96 | 1550.91 | 3145.93 | 813.732 | 806.486 | 800.439 | 3915.74
31 | 3680.42 | 1675.05 | 2748.43 | 808.572 | 799.865 | 793.073 | 3652.69
30.9 | 3502.5 | 1811.37 | 2391.64 | 804.013 | 793.447 | 785.781 | 3443.12
30.8 | 3384.79 | 1957.67 | 2079.88 | 800.223 | 787.256 | 778.559 | 3289.35
30.7 | 3239.38 | 2110.84 | 1813.82 | 797.446 | 781.327 | 771.404 | 3189.21
30.6 | 3169.38 | 2266.87 | 1591.49 | 796.044 | 775.706 | 764.312 | 3137.18
30.5 | 3143.96 | 2421.02 | 1409.12 | 796.575 | 770.456 | 757.283 | 3125.32
30.4 | 3177.92 | 2567.97 | 1261.8 | 799.939 | 765.666 | 750.316 | 3144.43
30.3 | 3127.71 | 2702.14 | 1144.25 | 807.659 | 761.459 | 743.416 | 3185.26
30.2 | 3170.63 | 2818.01 | 1051.36 | 822.475 | 758 | 736.581 | 3240.1
30.1 | 3187.92 | 2910.48 | 978.15 | 849.486 | 755.528 | 729.816 | 3304.19
30 | 3261.46 | 2975.17 | 920.456 | 898.098 | 754.399 | 723.123 | 3378.76
29.9 | 3432.08 | 3008.91 | 874.785 | 985.628 | 755.141 | 716.506 | 3474.95
29.8 | 3625.21 | 3009.88 | 838.318 | 1142.35 | 758.595 | 709.973 | 3619.23
29.7 | 3872.29 | 2977.75 | 808.835 | 1416.06 | 766.163 | 703.533 | 3858.2
29.6 | 4362.92 | 2913.71 | 784.65 | 1871.78 | 780.303 | 697.198 | 4258.84
29.5 | 5054.38 | 2820.39 | 764.475 | 2579.4 | 805.731 | 690.987 | 4897.04
29.4 | 5888.54 | 2701.69 | 747.372 | 3583.38 | 851.403 | 684.929 | 5829.06
29.3 | 7092.08 | 2562.41 | 732.667 | 4858.42 | 934.517 | 679.055 | 7050.86
29.2 | 8418.13 | 2407.99 | 719.879 | 6271.53 | 1087.31 | 673.414 | 8466.47
29.1 | 9739.79 | 2244.08 | 708.665 | 7581.65 | 1364.55 | 668.056 | 9894.78
29 | 11095.2 | 2076.2 | 698.787 | 8498.53 | 1848.72 | 663.034 | 11133.1
28.9 | 12052.3 | 1909.43 | 690.083 | 8787.47 | 2637.21 | 658.399 | 12049
28.8 | 12802.5 | 1748.18 | 682.428 | 8368.93 | 3806.87 | 654.189 | 12643.9
28.7 | 13152.9 | 1596 | 675.729 | 7354.55 | 5348.83 | 650.433 | 13023.8
28.6 | 13303.3 | 1455.51 | 669.909 | 5996.93 | 7103.54 | 647.146 | 13284.5
28.5 | 13213.8 | 1328.44 | 664.902 | 4584.58 | 8749.69 | 644.333 | 13394.6
28.4 | 13061 | 1215.66 | 660.649 | 3342.28 | 9885.7 | 641.993 | 13178.3
28.3 | 12396 | 1117.3 | 657.101 | 2382.83 | 10188.5 | 640.121 | 12425.4
28.2 | 11185.6 | 1032.9 | 654.195 | 1716.04 | 9565.13 | 638.691 | 11052.2
28.1 | 9262.71 | 961.564 | 651.857 | 1289.99 | 8202.54 | 637.658 | 9192.97
28 | 7200.42 | 902.046 | 649.989 | 1033.89 | 6469.86 | 636.951 | 7144.93
27.9 | 5153.54 | 852.959 | 648.494 | 885.196 | 4756.93 | 636.49 | 5234.11
27.8 | 3631.04 | 812.863 | 647.278 | 799.314 | 3331.82 | 636.201 | 3682.67
27.7 | 2466.04 | 780.371 | 646.269 | 748.569 | 2296.32 | 636.024 | 2563.46
27.6 | 1767.5 | 754.199 | 645.413 | 717.332 | 1620.39 | 635.916 | 1829.59
27.5 | 1332.71 | 733.218 | 644.67 | 697.129 | 1214.62 | 635.851 | 1382.09
27.4 | 1056.88 | 716.432 | 644.018 | 683.373 | 983.369 | 635.812 | 1119.76
27.3 | 901.458 | 703.008 | 643.438 | 673.591 | 854.196 | 635.789 | 966.867
27.2 | 787.292 | 692.257 | 642.918 | 666.396 | 780.993 | 635.776 | 875.238
27.1 | 745.417 | 683.617 | 642.448 | 660.962 | 737.704 | 635.768 | 817.427
27 | 690.833 | 676.641 | 642.021 | 656.768 | 710.732 | 635.765 | 778.868
26.9 | 665.208 | 670.972 | 641.632 | 653.473 | 692.902 | 635.764 | 751.688
26.8 | 604.583 | 666.333 | 641.276 | 650.843 | 680.513 | 635.764 | 731.674
26.7 | 637.5 | 664.244 | 642.685 | 650.452 | 673.307 | 637.5 | 718.188
26.6 | 607.083 | 630.648 | 611.966 | 618.295 | 636.236 | 607.083 | 675.894
26.5 | 581.667 | 602.567 | 586.27 | 591.438 | 605.75 | 581.667 | 641.026
26.4 | 567.708 | 586.357 | 572.054 | 576.279 | 587.853 | 567.708 | 619.417
26.3 | 566.458 | 583.187 | 570.565 | 574.018 | 583.489 | 566.458 | 611.884
26.2 | 576.667 | 591.744 | 580.552 | 583.37 | 591.202 | 576.667 | 616.868
26.1 | 583.333 | 596.982 | 587.013 | 589.305 | 595.843 | 583.333 | 619.142
26 | 579.792 | 592.195 | 583.279 | 585.135 | 590.638 | 579.792 | 611.872
25.9 | 583.542 | 594.853 | 586.851 | 588.487 | 593.01 | 583.542 | 612.576
25.8 | 571.875 | 582.224 | 575.113 | 576.296 | 580.19 | 571.875 | 598.198
25.7 | 582.083 | 591.58 | 585.158 | 586.013 | 589.426 | 582.083 | 605.927
25.6 | 578.333 | 587.072 | 581.244 | 581.955 | 584.851 | 578.333 | 600.122
25.5 | 583.125 | 591.187 | 585.872 | 586.438 | 588.937 | 583.125 | 603.059
25.4 | 576.875 | 584.33 | 579.459 | 579.88 | 582.208 | 576.875 | 595.252
25.3 | 600.417 | 607.325 | 602.896 | 603.132 | 605.097 | 600.417 | 617.201
25.2 | 612.5 | 618.916 | 614.883 | 615.023 | 616.795 | 612.5 | 628.117
25.1 | 593.333 | 599.304 | 595.621 | 595.663 | 597.245 | 593.333 | 607.832
25 | 607.083 | 612.649 | 609.275 | 609.22 | 610.612 | 607.083 | 620.505